## Table S1
Table S1. Lattice parameter of W in x-ray diffraction experiments. Values in parentheses are 1-sigma uncertainties in the least significant digits.
aData collected at a press force of 800 tons.
Pattern | a (Å) | P (GPa) | T (K)
JCPDS | 3.165 | 1-bar | 298
G33_006 | 3.116 (0) | 21.0 (12) | 1590 (140)
G33_008 | 3.115 (0) | 20.5 (11) | 1367 (133)
G33_010 | 3.114 (1) | 20.4 (11) | 1279 (130)
G33_011 | 3.113 (1) | 20.0 (11) | 1144 (126)
G33_012 | 3.113 (0) | 19.8 (10) | 1060 (124)
G33_015 | 3.108 (1) | 18.8 (1) | 298
G33_022 | 3.062 (0) | 43.6 (13) | 1918 (150)
G33_023 | 3.060 (0) | 43.1 (12) | 1619 (141)
G33_025 | 3.059 (0) | 43.3 (11) | 1472 (136)
G33_026 | 3.059 (0) | 42.7 (11) | 1291 (131)
G33_027 | 3.058 (1) | 42.8 (10) | 1206 (128)
G33_029 | 3.058 (1) | 42.3 (10) | 1053 (123)
G33_047 | 3.036 (1) | 56.7 (14) | 2245 (160)
G33_048 | 3.037 (1) | 55.6 (13) | 1949 (151)
G33_050 | 3.036 (2) | 56.0 (12) | 1798 (146)
G33_053 | 3.036 (2) | 55.5 (12) | 1726 (144)
G33_054 | 3.033 (2) | 55.3 (14) | 1510 (138)
G33_056 | 3.033 (1) | 55.2 (11) | 1392 (134)
G33_057 | 3.031 (1) | 55.4 (11) | 1300 (131)
G33_060 | 3.032 (0) | 54.0 (10) | 980 (121)
G33_061 | 3.029 (1) | 52.6 (4) | 298
G33_083 | 3.012 (1) | 68.4 (13) | 2033 (154)
G33_085 | 3.009 (1) | 68.7 (12) | 1723 (144)
G33_093 | 3.005 (0) | 69.5 (10) | 1351 (133)
G33_096 | 3.005 (1) | 68.9 (10) | 1215 (128)
G33_098 | 3.004 (0) | 68.5 (9) | 1046 (123)
G33_099 | 3.002 (0) | 67.0 (1) | 298
WWO_006 | 3.081 (1) | 29.1 (3) | 298
WWO_008 | 3.071 (1) | 33.3 (2) | 298
WWO_009 | 3.060 (1) | 37.9 (2) | 298
WWO_010 | 3.051 (0) | 42.1 (1) | 298
WWO_015 | 3.041 (2) | 46.7 (1) | 298
WWO_016 | 3.031 (1) | 51.7 (1) | 298
WWO_018 | 3.027 (1) | 54.0 (3) | 298
WWO_019 | 3.023 (2) | 55.9 (5) | 298
WWO_020 | 3.019 (1) | 58.1 (5) | 298
WWO_025 | 3.006 (0) | 64.8 (1) | 298
WWO_026 | 3.001 (0) | 67.5 (1) | 298
WWO_027 | 2.996 (0) | 70.4 (1) | 298
WWO_028 | 2.992 (0) | 72.5 (0) | 298

## Table S2
Table S2. Lattice parameters of the ap-WO2 (P21/c) phase in x-ray diffraction experiments. The 1-bar parameters are from Bolzan et al. (1995).
Values in parentheses are 1-sigma uncertainties in the least significant digits. The number of formula units per unit cell, Z = 4.
Pattern | a (Å) | b (Å) | c (Å) | β angle (°) | P (GPa) | T (K)
1-bar | 5.577 | 4.899 | 5.664 | 120.7 | 1 bar | 298
WWO2a_008 | 5.492 (6) | 4.792 (3) | 5.597 (2) | 121.2 (1) | 14.0 (3) | 298
WWO2a_010 | 5.504 (33) | 4.783 (11) | 5.622 (27) | 121.4 (4) | 12.8 (3) | 298
WWO2a_012 | 5.510 (11) | 4.801 (9) | 5.624 (11) | 121.5 (2) | 12.7 (2) | 373 (18)
WWO2a_013 | 5.536 (11) | 4.829 (1) | 5.638 (11) | 121.6 (2) | 12.1 (3) | 473 (24)
WWO2a_017 | 5.574 (4) | 4.895 (5) | 5.653 (6) | 120.8 (1) | 2.3 (0) | 675 (34)
WWO2a_019 | 5.578 (9) | 4.910 (8) | 5.642 (7) | 120.9 (1) | 2.4 (8) | 675 (34)
WWO2a_020 | 5.604 (6) | 4.855 (7) | 5.704 (5) | 121.1 (1) | 4.2 (5) | 675 (34)
WWO2a_021 | 5.576 (3) | 4.880 (5) | 5.657 (5) | 121.1 (1) | 4.3 (1) | 483 (24)
WWO2a_023 | 5.545 (15) | 4.846 (10) | 5.640 (15) | 121.1 (2) | 7.2 (2) | 298

## Table S3
Table S3. Lattice parameters of the hp-WO2 (Pnma) WO2 phase in x-ray diffraction experiments. The 1-bar parameters are from Sundberg et al. (1994).
Values in parentheses are 1-sigma uncertainties in the least significant digits.
The number of formula units per unit cell, Z = 12. Data collected in MAP experiments with press force of a800 tons and b270 tons.
Pattern | a (Å) | b (Å) | c (Å) | P (GPa) | T (K)
1-bar | 9.716 | 8.438 | 4.756 | 0 | 300
G33_006 | 9.632 (4) | 8.344 (3) | 4.578 (1) | 21.0 (12) | 1590 (140)
G33_008 | 9.618 (6) | 8.341 (3) | 4.569 (1) | 20.5 (11) | 1367 (133)
G33_010 | 9.607 (7) | 8.327 (5) | 4.575 (3) | 20.4 (11) | 1279 (130)
G33_011 | 9.603 (8) | 8.335 (5) | 4.569 (3) | 20.0 (11) | 1144 (126)
G33_012 | 9.602 (9) | 8.334 (6) | 4.563 (3) | 19.8 (10) | 1060 (124)
G33_015 | 9.587 (8) | 8.313 (5) | 4.560 (3) | 18.8 (1) | 298
G33_016 | 9.359 (12) | 8.265 (18) | 4.552 (8) | 29.0 (2) | 298
T1160.048a | 9.650 (7) | 8.373 (7) | 4.657 (3) | 16.8 (10) | 1997 (100)
T1160.051a | 9.589 (2) | 8.327 (1) | 4.694 (1) | 17.2 (9) | 1800 (90)
T1160.052a | 9.601 (14) | 8.283 (23) | 4.676 (11) | 16.8 (8) | 1612 (81)
T1160.055a | 9.564 (8) | 8.272 (10) | 4.705 (7) | 16.3 (7) | 1420 (71)
T1160.056a | 9.594 (14) | 8.263 (13) | 4.671 (13) | 15.6 (4) | 1029 (51)
T1160.081b | 9.598 (11) | 8.389 (24) | 4.721 (8) | 10.6 (6) | 1233 (62)
T1160.085b | 9.601 (17) | 8.345 (9) | 4.751 (7) | 5.8 (9) | 328 (15)

## Table S4
Table S4. Lattice parameters of the hpm-WO2 (C2/c) WO2 phase in x-ray diffraction experiments.
Values in parentheses are 1-sigma uncertainties in the least significant digits. The number of formula units per unit cell, Z = 12.
Pattern | a (Å) | b (Å) | c (Å) | β angle (°) | P (GPa) | T(K)
G33_022 | 11.586 (5) | 3.474 (1) | 8.683 (4) | 110.8 (0) | 43.6 (13) | 1918 (150)
G33_023 | 11.569 (7) | 3.472 (2) | 8.676 (6) | 110.8 (0) | 43.1 (12) | 1619 (141)
G33_025 | 11.567 (7) | 3.470 (2) | 8.676 (5) | 110.8 (0) | 43.1 (11) | 1472 (136)
G33_026 | 11.581 (5) | 3.467 (2) | 8.675 (4) | 110.8 (0) | 42.5 (11) | 1291 (131)
G33_027 | 11.567 (6) | 3.469 (2) | 8.664 (5) | 110.7 (0) | 42.6 (10) | 1206 (128)
G33_029 | 11.566 (5) | 3.467 (1) | 8.659 (4) | 110.7 (0) | 42.0 (10) | 1053 (123)
G33_031 | 11.567 (5) | 3.466 (1) | 8.655 (4) | 110.7 (0) | 42.1 (9) | 902 (119)
G33_047 | 11.520 (21) | 3.452 (5) | 8.570 (18) | 110.8 (2) | 56.7 (14) | 2245 (160)
G33_048 | 11.518 (13) | 3.451 (3) | 8.575 (10) | 110.8 (1) | 55.4 (13) | 1949 (151)
G33_050 | 11.496 (14) | 3.446 (3) | 8.582 (11) | 110.7 (1) | 55.0 (13) | 1798 (146)
G33_053 | 11.505 (20) | 3.444 (5) | 8.585 (16) | 110.8 (2) | 54.9 (12) | 1726 (144)
G33_054 | 11.477 (16) | 3.446 (3) | 8.578 (12) | 110.7 (1) | 55.3 (13) | 1510 (138)
G33_056 | 11.493 (17) | 3.441 (4) | 8.579 (13) | 110.9 (1) | 55.2 (11) | 1392 (134)
G33_057 | 11.479 (16) | 3.441 (3) | 8.578 (12) | 110.8 (1) | 55.4 (11) | 1300 (131)
G33_060 | 11.480 (14) | 3.441 (3) | 8.564 (11) | 110.8 (1) | 54.0 (9) | 980 (121)
G33_060 | 11.479 (13) | 3.434 (3) | 8.560 (10) | 110.9 (1) | 52.6 (4) | 298

## Table S5
Table S5. Lattice parameters and unit-cell volumes of WC in x-ray diffraction experiments.
Values in parentheses are 1-sigma uncertainties in the least significant digits.
Pattern | a (Å) | c (Å) | c/a
G33_022 | 2.811 (6) | 2.752 (6) | 0.979 (3)
G33_023 | 2.805 (4) | 2.758 (4) | 0.983 (2)
G33_025 | 2.807 (7) | 2.752 (7) | 0.980 (3)
G33_026 | 2.806 (7) | 2.752 (7) | 0.981 (3)
G33_027 | 2.804 (7) | 2.752 (7) | 0.981 (3)
G33_029 | 2.803 (7) | 2.749 (7) | 0.981 (4)
G33_031 | 2.801 (6) | 2.747 (6) | 0.981 (3)
G33_047 | 2.801 (4) | 2.760 (10) | 0.985 (4)
G33_048 | 2.805 (4) | 2.754 (8) | 0.982 (3)
G33_050 | 2.802 (3) | 2.750 (8) | 0.981 (3)
G33_053 | 2.801 (1) | 2.763 (2) | 0.986 (1)
G33_054 | 2.800 (2) | 2.746 (3) | 0.981 (1)
G33_056 | 2.797 (2) | 2.755 (4) | 0.985 (1)
G33_057 | 2.796 (2) | 2.754 (3) | 0.985 (1)
G33_060 | 2.795 (2) | 2.750 (2) | 0.984 (1)
G33_061 | 2.791 (2) | 2.747 (2) | 0.984 (1)
G33_083 | 2.787 (2) | 2.738 (6) | 0.983 (2)
G33_085 | 2.787 (2) | 2.738 (6) | 0.982 (2)
G33_091 | 2.779 (3) | 2.743 (3) | 0.987 (2)
G33_093 | 2.779 (2) | 2.740 (2) | 0.986 (1)
G33_096 | 2.776 (2) | 2.738 (2) | 0.986 (1)
G33_098 | 2.774 (4) | 2.738 (3) | 0.987 (2)
G33_099 | 2.778 (7) | 2.733 (4) | 0.984 (3)

## Figure S1
Thermal pressure for W and WO2 phases as a function of experimental temperature.